## Sheet1
| Diffusivity |  |  |  | Solubility
Material | D0 [m^2 s^-1] | E_D [kJ mol^-1] | min. temp. [K] | max. temp. [K] | K0 [mol m^-3 Pa^-0.5] | E_K [kJ mol^-1] | min. temp. [K] | max. temp. [K]
Lithium (lq) | 0.0013 | 105 | 898 | 1178 | 0.175 | -51.4 | 983 | 1176
Beryllium | 1.13e-08 | 35.1 | 620 | 775 | 0.019 | 16.8 | 673 | 1473
Aluminum | 1.75e-08 | 16.2 | 298 | 873 | 0.0232 | 39.7 | 723 | 873
Titanium | 1.19e-06 | 49.1 | 873 | 1123 | 0.5 | -42.7 | 873 | 1123
Vanadium | 2.9e-08 | 4.2 | 173 | 573 | 0.138 | -29 | 519 | 827
Iron | 4e-08 | 4.5 | 573 | 1073 | 0.35 | 24.3 | 473 | 1183
Nickel | 6.87e-07 | 40.5 | 300 | 1473 | 0.55 | 15.8 | 300 | 500
Copper | 2.26e-07 | 29.3 | 673 | 1073 | 0.137 | 31.2 | 673 | 1073
Zirconium | 8e-07 | 45.3 | 548 | 973 | 0.43 | -49.5 | 602 | 1069
Molybdenum | 4e-08 | 22.3 | 500 | 1100 | 3.3 | 37.5 | 500 | 1100
Niobium | 5e-08 | 10.2 | 273 | 773 | 0.126 | -35.3 | 625 | 944
Palladium | 2.9e-07 | 22.2 | 223 | 873 | 0.445 | -8.4 | 473 | 673
Silver | 8.55e-07 | 30.1 | 947 | 1123 | 0.26 | 56.7 | 976 | 1214
Tantalum | 4.4e-08 | 13.5 | 253 | 573 | 0.132 | -33.7 | 623 | 904
Tungsten | 1.58e-07 | 24.1 | 300 | 2500 | 3.892405 | 113.9 | 1100 | 2500
Platinum | 6e-07 | 24.7 | 300 | 973 | 0.21 | 46 | 300 | 973
Gold | 5.6e-08 | 23.6 | 773 | 1273 | 78 | 99.4 | 773 | 873
RAFM steel | 1e-07 | 13.2 | 300 | 973 | 0.44 | 28.6 | 300 | 973
SS 300 series | 2e-07 | 49.3 | 373 | 623 | 0.27 | 6.9 | 373 | 623
SS 316L | 8.7e-07 | 51.9 | 500 | 1200 | 0.36 | 13.1 | 500 | 1200
Inconel 600 | 4.9e-07 | 42.5 | 873 | 1173 | 0.1618 | 21.2 | 873 | 1173
Inconel 625 | 1.75e-06 | 52.6 | 673 | 873 | 0.209 | 10.5 | 673 | 873
Incoloy 800 | 1.68e-05 | 56.4 | 1023 | 1223 | 0.002165 | 0.2 | 1023 | 1223
Cu-Cr-Zr | 5.7e-07 | 41.2 | 553 | 773 | 0.579 | 38.6 | 553 | 773
V-Cr-Ti | 7.5e-07 | 12.5 | 373 | 573 | 0.414 | -21.7 | 673 | 1073
Pd-25Ag | 3.07e-07 | 25.9 | 323 | 773 | 0.1818 | -19.6 | 323 | 773
Pb-Li | 4.03e-08 | 19.5 | 523 | 703 | 4.85 | 53.8 | 773 | 973